## Feuil1
Supporting data - figure 2 and figure 3
|  | Average thickness (µm) |  | Average Fiber area (µm2)
Variety | Condition | bark | wood | primary | secondary
F17 | standard | 353.411 | 1603.096 | 89149 | 32211
|  | 258.724 | 1312.952 | 115417 | 42775
|  | 275.532 | 1165.956 | 40134 | 36733
|  | 353.75 | 1529.801 | 101070 | 40530
| irrigation | 634.134 | 3118.11 | 81876 | 57180
|  | 449.683 | 2505.322 | 86760 | 24595
|  | 624.871 | 2713.332 | 39987 | 106694
|  | 490.297 | 2171.835 | 69195 | 28795
| 100 kg.ha-1 | 209.543 | 990.133 | 58752 | 12589
|  | 292.515 | 1883.619 | 58329 | 30255
|  | 267.998 | 1111.877 | 100249 | 0
|  | 346.603 | 1366.25 | 82954 | 13358
S27 | standard | 316.809 | 1611.144 | 24758 | 50085
|  | 391.727 | 1508.375 | 48831 | 88973
|  | 369.547 | 1214.585 | 155084 | 76028
|  | 429.796 | 2171.835 | 95175 | 82494
| irrigation | 457.827 | 1426.084 | 73331 | 78506
|  | 680.827 | 2044.373 | 100437 | 133826
|  | 560.583 | 2025.2 | 110598 | 117667
|  | 540.091 | 2176.914 | 95559 | 186204
| 100 kg.ha-1 | 302.721 | 946.343 | 70842 | 49692
|  | 310.686 | 774.902 | 50287 | 73263
|  | 303.288 | 862.214 | 72374 | 55321
|  | 281.958 | 762.183 | 69687 | 35986